## Sheet1
Grade | GGBS | Metakaolin | Strength
M25 | 0 | 0 | 30.7
M25 | 0 | 0 | 30.2
M25 | 0 | 0 | 28.6 | Grade | GGBS (%) | Metakaolin (%) | Strength (MPa)
M25 | 10 | 0 | 53.7
M25 | 10 | 0 | 31.9
M25 | 10 | 0 | 42.3
M25 | 20 | 0 | 42
M25 | 20 | 0 | 45.4
M25 | 20 | 0 | 48.9
M25 | 30 | 0 | 45
M25 | 30 | 0 | 49.5
M25 | 30 | 0 | 48
M25 | 40 | 0 | 39.6
M25 | 40 | 0 | 41.4
M25 | 40 | 0 | 31.9
M25 | 50 | 0 | 32.6
M25 | 50 | 0 | 33.2
M25 | 50 | 0 | 37.9
M25 | 10 | 5 | 30.93
M25 | 10 | 5 | 28.4
M25 | 10 | 5 | 32.05
M25 | 20 | 5 | 24
M25 | 20 | 5 | 28.4
M25 | 20 | 5 | 32.97
M25 | 30 | 5 | 34
M25 | 30 | 5 | 22.2
M25 | 30 | 5 | 23.6
M25 | 40 | 5 | 19.4
M25 | 40 | 5 | 25.2
M25 | 40 | 5 | 20.2
M25 | 10 | 10 | 35.5
M25 | 10 | 10 | 23.7
M25 | 10 | 10 | 36.9
M25 | 20 | 10 | 38
M25 | 20 | 10 | 30.6
M25 | 20 | 10 | 30
M25 | 30 | 10 | 31
M25 | 30 | 10 | 25.6
M25 | 30 | 10 | 30.17
M25 | 40 | 10 | 17.7
M25 | 40 | 10 | 20.3
M25 | 40 | 10 | 25
M25 | 10 | 15 | 27.4
M25 | 10 | 15 | 20.7
M25 | 10 | 15 | 22.9
M25 | 20 | 15 | 25.7
M25 | 20 | 15 | 27.5
M25 | 20 | 15 | 30.651
M25 | 30 | 15 | 28.5
M25 | 30 | 15 | 22.3
M25 | 30 | 15 | 31.1
M25 | 40 | 15 | 21.5
M25 | 40 | 15 | 25.1
M25 | 40 | 15 | 32.8
M25 | 10 | 20 | 26.1
M25 | 10 | 20 | 28.4
M25 | 10 | 20 | 30.1
M25 | 20 | 20 | 26.8
M25 | 20 | 20 | 27.95
M25 | 20 | 20 | 22.2
M30 | 0 | 0 | 36
M30 | 0 | 0 | 34.7
M30 | 0 | 0 | 49
M30 | 0 | 5 | 38.4
M30 | 0 | 5 | 36.96
M30 | 0 | 5 | 42.9
M30 | 0 | 10 | 34.4
M30 | 0 | 10 | 36.3
M30 | 0 | 10 | 28.3
M30 | 0 | 15 | 34.7
M30 | 0 | 15 | 28.4
M30 | 0 | 15 | 35.1
M30 | 0 | 20 | 29.2
M30 | 0 | 20 | 27.2
M30 | 0 | 20 | 24.9
M30 | 10 | 0 | 42.6
M30 | 10 | 0 | 36.6
M30 | 10 | 0 | 38.3
M30 | 20 | 0 | 43.4
M30 | 20 | 0 | 45.9
M30 | 20 | 0 | 45.5
M30 | 30 | 0 | 35.8
M30 | 30 | 0 | 34
M30 | 30 | 0 | 33.6
M30 | 40 | 0 | 32.7
M30 | 40 | 0 | 32.6
M30 | 40 | 0 | 34.9
M30 | 10 | 5 | 35.8
M30 | 10 | 5 | 36.9
M30 | 10 | 5 | 39
M30 | 20 | 5 | 37.5
M30 | 20 | 5 | 37.1
M30 | 20 | 5 | 33.5
M30 | 30 | 5 | 33
M30 | 30 | 5 | 34.6
M30 | 30 | 5 | 35.1
M30 | 40 | 5 | 35.1
M30 | 40 | 5 | 33.6
M30 | 40 | 5 | 35.8
M30 | 10 | 10 | 27.3
M30 | 10 | 10 | 35.5
M30 | 10 | 10 | 39.8
M30 | 20 | 10 | 34.5
M30 | 20 | 10 | 38.9
M30 | 20 | 10 | 26
M30 | 30 | 10 | 30.9
M30 | 30 | 10 | 27.7
M30 | 30 | 10 | 33.8
M30 | 40 | 10 | 30.9
M30 | 40 | 10 | 32.2
M30 | 40 | 10 | 35.6
M30 | 10 | 15 | 34.3
M30 | 10 | 15 | 38.3
M30 | 10 | 15 | 27.8
M30 | 20 | 15 | 31.2
M30 | 20 | 15 | 34
M30 | 20 | 15 | 29.2
M30 | 30 | 15 | 29.5
M30 | 30 | 15 | 23.7
M30 | 30 | 15 | 37.2
M30 | 10 | 20 | 30.2
M30 | 10 | 20 | 24.1
M30 | 10 | 20 | 33
M30 | 20 | 20 | 30.5
M30 | 20 | 20 | 30.1
M30 | 20 | 20 | 30
M30 | 30 | 20 | 29.4
M30 | 30 | 20 | 27.4
M30 | 30 | 20 | 27